## Sheet1
COLOR PANEL PROCESS: BT 64/25
CUSTOMER | COTSWOLD
WOOD TYPE | OAK + VENEER OAK
PAINT SYSTEM | PU Paint System (INDOOR)
COLOR CODE | BT 64/25
SHEEN | 20% ± 5% |  | DATE: 07/07/2026
PROCESS | CHEMICALS USED & APPLICATION STEPS | RATIO |  | APPLICATION METHOD & DRYING TIME
* Sanding | Before being painted, the product surface must be treated with sandpaper #240, and defects must be filled to meet requirements (smooth, no rough streaks...) |  |  | Manual / Belt sander
1. Color Stain | Stain BT 64/25 |  |  | Spray with spray gun Drying time: 30 minutes
2. Spray PU Sealer FD 0212 | PU Sealer FD 0212 + PU Hardener 0707 B + PU Primer Thinner | 4 1 2.83 |  | Spray 2 passes evenly with a spray gun to wet the surface Drying time: 2-3 hours, sanding #320 (PU Primer mixed with hardener should be used within 2-3 hours)
3. Color Glaze | Color Glaze BT 64/25 |  |  | Brushing Drying time: 45-60 minutes
4. Spray PU Sealer FD 0212 | PU Sealer FD 0212 + PU Hardener 0707 B + PU Sealer Thinner | 4 1 2.83 |  | Spray 2 passes evenly with a spray gun to wet the surface Drying time: 2-3 hours, sanding #320 (PU Primer mixed with hardener should be used within 2-3 hours)
5. Color Glaze | Color Glaze BT 64/25 + Glaze Thinner | 1 2 |  | Spray with spray gun → brush according to sample Drying time: 45-60 minutes
6. Spray PU Sealer FD 0212 | PU Sealer FD 0212 + PU Hardener 0707 B + PU Sealer Thinner | 4 1 2.83 |  | Spray 2 passes evenly with a spray gun to wet the surface Drying time: 2-3 hours, sanding #320 (PU Primer mixed with hardener should be used within 2-3 hours)
7. Color Stain | Stain BT 64/25 |  |  | Spray evenly with spray gun according to sample Drying time: 30 minutes
Touch-up Color Glaze | Color Glaze BT 64/25 |  |  | Brush according to sample Drying time: 45-60 minutes
8. PU Topcoat 0408 ABR NY 20% | PU Topcoat 0408 ABR NY 20% + PU Hardener 0707 B + PU Thinner TXXT | 3 1 1.3 ~ 1.5 |  | Spray 2 passes evenly with a spray gun to wet the surface Drying time: After 24 hours, inspect the product; if passed → packaging (PU Gloss mixed with hardener should be used within 2-3 hours)
TECHNICAL
HKBT TECHNICAL
PAINT APPLICATION NOTES:
- Containers and cans containing paint, colors, solvents... must be tightly closed and stored in a cool, dry place without losing labels.
- Mix paint and hardener at the correct ratio and ensure minimum drying times for best quality.
- Always inspect and stir paint/color mixture thoroughly before mixing and application.
- Above is the BT 64/25 color panel sample process and estimated chemical consumption. In actual production, chemical consumption and steps can change depending on structure and items (tables, chairs, cabinets...) to meet sample quality.
- On hot days (temp >= 35°C, humidity <= 60%) or cold/humid days (temp <= 28°C, humidity >= 65%), add Retarder (5-7%) to sealer and topcoat mixture to prevent quick drying or blooming.