## Hardener
No. | Product Name | Product Description | Benefits | Chemical nature | Physical form | Technical data | Applycation
1 | Desmodur N75 | Desmodur N 75 BA/X is an aliphatic polyisocyanate resin based on hexamethylene | - Excellent gloss - Excellent weather and chemical resistance - Fast drying (short dust free times) | Polyisocyanate resin based on hexamethylene | Clear, slightly yellow liquid | NCO content: 16.5±0.3% Viscosity at 25°C 150 ± 60 mPa∙s Hazen color value max. 60 Monomeric HDI max. 0.5 % Solids 75 ± 1 % Flash point (Setaflash) 33 °C Specific gravity at 25°C 1.06 g/cm3 | Desmodur N 75 BA/X aliphatic polyisocyanate is recommended for use in two-component clear and pigmented interior and exterior finishes. Coatings based on Desmodur N 75 BA/X exhibit excellent gloss retention and weather resistance when formulated with appropriate hydroxyl-functional coreactants. These coatings also have very good resistance to solvents, chemicals, and abrasion. Desmodur N 75 BA/X polyisocyanate is typically used with either polyester or acrylic hydroxyl-functional coreactants. Combinations with acrylic resins are usually fast drying with short dust free times and have relatively low polyisocyanate demand. Using highly functional polyester coreactants with Desmodur N 75 BA/X polyisocyanate results in coatings with improved chemical and abrasion resistance, with a higher level of polyisocyanate required, and drying at a slower rate. To accelerate the drying and ensure adequate performance properties of systems containing Desmodur N 75 BA/X, dibutyltin dilaurate should be added to the formulation at the level of 0.005 –0.01% based on resin solids. Other catalysts which can be used effectively are Desmorapid PP (up to 0.5%) or, 8% zinc octoate (up to 0.2%), each based on total resin solids of the system. Adding a catalyst reduces the pot life of the formulation and should be evaluated thoroughly. Desmodur N 75 BA/X polyisocyanate is suitable for the formulation of moisture-curing one-component coatings. Up to 1% dibutyltin dilaurate based on resin solids is required whenever Desmodur N 75 BA/X is used alone in a moisture-curing coating. As with any product, use of Desmodur N 75 BA/X polyisocyanate in a given application must be tested (including but not limited to field testing) in advance by the user to determine suitability.
2 | Coronate HXT | CORONATE® HX-T is polyisocyanate. It is an approximately 77% solids solution in a 1:1 blend of BAc and xylene. | Double portion of mouldable non-yellowing coating curing agent with excellent weathering resistance | Modified polyisocyanate solution in a 1:1 blend of BAc and xylene. Modified polyisocyanate | Light yellow liquid | NCO Content 15.7 - 16.7 % Solids Content 76-78 % Viscosity at 25°C 650-850mPa∙s Color, APHA < 1 Flash point 35 °C Density at 20°C 1.082 g/cm3 | Double portion of mouldable non-yellowing coating curing agent with excellent weathering resistance
3 | Basonat HB 175 MP/X | Basonat HB 175 MP/X is an aliphatic polyisocyanate for lightfast and weather-resistant twopack polyurethane coatings. It is an approximately 75% solids solution in a 1:1 blend of 1- methoxy-2-propyl acetate and xylene. | - Excellent weather and chemical resistance - Non-yellowing | Polyisocyanate based on biuret-modified hexamethylene diisocyanate (HDI) | Liquid | Non-volatile 74 – 76% Viscosity at 23°C 130 – 300 mPa∙s Hazen color number ≤ 30 Density at 20°C 1.07 g/cm3 NCO content 16 – 17% NCO equivalent weight (as supplied) ~ 255 | Basonat HB 175 MP/X is used to formulate lightfast and weather-resistant coatings. Aliphatic polyisocyanates are sometimes even used in primers for difficult substrates such as aluminum or plastics. Basonat HB 175 MP/X is recommended for applications such as: • Interior/exterior general industrial metal coating applications • Interior/exterior plastic component coating applications • Interior/exterior wood coatings for floor, furniture, or millwork applications • Interior/exterior Automotive OEM or refinish applications
4 | Tolonate HDB 75 MX | Aliphatic polyisocyanate biuret (HDI homopolymer) supplied at 75%solicds in a blend of methoxypropyl acetate and xylene (1 for 1 by weight) | Excelent mechanical proppeties in conunction wih outstanding resistance to solvents, abrasion and chemical products | Polyisocyanate a blend of methoxypropyl acetate and xylene (1 for 1 by weight) | Clear liquid | Colour ≤ 30 HAZEN Viscosity at 25°C 250 ± 100 mPa∙s NCO content: 16.5±0.5% Solids Content 75±1% Monomeric HDI < 0.3 % Solids 75 ± 1 % Flash point (Setaflash) 38 °C Bulk density at 25°C 1067kg/m3 | Tolonate HDB 75 MX is typically used in combination with hydroxylated polymers, notabły polyesters and polyocrylates, in the preporation of fwo component systems for weather coatings which give excelent mechanical proppeties in conunction wih outstanding resistance to solvents, abrasion and chemical products.. - Conventional two component polyester/alkyd urethanes - High durability coatings for industrial maintenace. -Topcoats for transportation and metallic devices
5 | Basonat® HI 100 | Basonat® HI 100 is an aliphatic isocyanurate for lightfast and weather-resistant 2K polyurethane coatings | - Solvent free -100% isocyanurate oligomer -High weather resistance -Good light fastness | Isocyanurate based on Hexamethylenediisocyanate (HDI) | Transparent, viscous liquid | NCO content 21.5 – 22.5% NCO equivalent weight ~ 191 Viscosity at 23°C 2,500-4,000 mPa*s Platin cobalt color number (Hazen) ≤ 60 | -Basonat® HI 100 is a solvent free isocyanurate oligomer. -Basonat® HI 100 allows a broad choice of solvents. For instance, when less volatile solvents would retard drying excessively, like in furniture coatings, highly volatile solvents can be chosen. -Basonat® HI grades are used to formulate particularly lightfast and weather-resistant coatings. -Basonat® HI polyisocyanates are used to crosslink most hydroxy group containing resins, e.g. acrylate resins like the Joncryl® Polyols and hydroxy polyesters like the hyperbranched Basonol HPE Polyesters. Sufficient compatibility with polyester resins containing hydroxyl groups is not always given.
6 | Coronate HX | HDI based modified polyisocyanate, containing isocyanurate. | -Non-solvent -100% of solid content -Excellent weathering ability and resistance against ultra-violet rays - Non-yellowing | Isocyanurate based modified polyisocyanate | Pale yellow liquid | NCO content 20.5 - 22.0% Solid content 100% Viscosity at 25°C 1.290 - 3.620 mPa･s Color (Gardner No.) ≤ 1 Monomer HDI ≤ 0.4 % | The combination of CORONATE HX with acrylic polyols produces non-yellowing type of paint with excellent weathering ability and resistance against ultra-violet rays, by which its original color could be long sustained. This two-component type of paint is applied for automotive refinishes, industrial purposes, etc. The combination of CORONATE HX with alkyd polyols results in two-component type of paint, which is applied for industrial purpose, wood finishes, etc. The addition of CORONATE HX to some nitro-cellulose based or polyurethane based paints distinctively improves their physical properties, such as chemical resistance to solvents. However, it is necessary to test the compatibility for each combination and great care should be taken during testing.
7 | Coronate HK | Polyisocyanate. It is a non-yellowing, HDI (hexamethylene diisocyanate) isocyanurate rings containing compound, modified by multifunctional alcohols. | -Non-yellowing -100% of solid content | Polyisocyanate resin based on hexamethylene diisocyanate | Pale yellow liquid | NCO Content 19.3-20.7 % Solids Content 100 % Color, APHA < 1 | The combination of CORONATE HK with acrylic polyols produces non-yellowing type of paint with excellent weathering ability and resistance against ultra-violet rays, by which its original color could be long sustained. This two-component type of paint is applied for automotive refinishes, industrial purposes, etc. The combination of CORONATE HK with alkyd polyols results in two-component type of paint, which is applied for industrial purpose, wood finishes, etc. The addition of CORONATE HK to some nitro-cellulose based or polyurethane-based paints distinctively improve their physical properties, such as chemical resistance to solvents. However, it is necessary to test the compatibility for each combination, and great care should be taken during testing
8 | Desmodur L 75 | Aromatic polyisocyanate based on tolulene diisocyanate | - Increases the resistance of the bonds to heat, oil, plasticisers and many solvents. -Good adhesion to many materials, especially plastics | Polyisocyanate resin based on tolulene diisocyanate | Pale yellow liquid | NCO content 13.3±0.4% Non-volatile content 75 ± 2 % Viscosity at 23°C 1600 ± 400 mPa∙s lodine color value ≤ 2 Monomeric HDI < 0.5 % Flash point 5°C Specific gravity at 25°C 1.17 g/ml | Systems crosslinked with Desmodur L 75 can be used as coatings for furniture, parquet flooring, metal, paper, plastics and mineral substrates. Desmodur L 75 is also suitable for room-temperature crosslinking of adhesives based on Desmocoll or Baycoll. These can be used to bond many materials, e.g. wood, metal and plastic. The use of this polyisocyanate increases the resistance of the bonds to heat, oil, plasticisers and many solvents. lt ensures good adhesion to many materials, especially plastics. The pale inherent color of Desmodur L 75 permits its use in bonding transparent plastic films for packaging.
9 | Desmodur IL 1451 | Aromatic polyisocyanate based on toluene diisocyanate. Hardener component for fast drying, two-component polyurethane coatings | - Fast drying (very rapid initial drying and early sandability) -The low viscosity and high reactivity | Polyisocyanate based on toluene diisocyanate | colorless or pale yellow liquid | NCO content 7.4±0.2% Non-volatile content 51 ± 2 % Viscosity at 23°C 250± 75 mPa∙s lodine color value ≤ 1.0 Monomeric HDI < 0.5 % Solids 75 ± 1 % Flash point 26°C Specific gravity at 20°C 1.07 g/ml | The two-component polyurethane systems formulated with Desmodur®IL 1451 BA are characterized by their very rapid initial drying and early sandability, making them ideal for the industrial coating of wood and furniture. An NCO/OH ratio of approx. 0.5 - 0.7 is recommended as a function of the reactivity and hardness of the polyol. With an NCO/OH ratio of 1:1, the Desmodur® IL 1451 BA must be combined with Desmodur® L/ultra L. In this case, the optimal ratio of the Desmodur L/ultra L / IL 1451 is a function of polyol hardness and the required drying time. The low viscosity and high reactivity of the Desmodur® IL 1451 BA enables the formulation of clear and colored coatings with high solids contents. These can be applied quickly and only a few coats are required.
10 | Wannate TT 150B | WANNATETM TT-150B is an aromatic polyisocyanate based on toluene diisocyanate. | Fast drying | Polyisocyanate based on toluene diisocyanate | colorless or pale yellow liquid | NCO content 7.2-7.6% Non-volatile content 49-53 Viscosity at 23°C 150-350 mPa∙s lodine color value ≤ 1.0 Monomeric HDI < 0.5 % Flash point 26°C Specific gravity at 20°C 1.07 g/ml | WANNATETM TT-150B can be mixed with the following products: aliphatic polyisocyanates, polyester polyols, aromatic polyisocyanates and polyacrylates.
11 | Desmodur HLBA | Desmodur HL BA is an aromatic/aliphatic polyisocyanate based on toluene diisocyanate (TDI)/ hexamethylene diisocyanate (HDI). | -Fast drying and good lightfastness -High-bodied clear | Polyisocyanate based on toluene diisocyanate (TDI)/ hexamethylene diisocyanate (HDI) | liquid | NCO content 10.5±0.5% Non-volatile content 60 ± 2 % Viscosity at 23°C 2200 ± 1000 mPa∙s lodine color value ≤ 4 Monomeric HDI < 0.5 % Flash point 28°C Specific gravity at 20°C 1.13 g/ml | The rapid initial drying and early sandability are of particular advantage when formulating wood coatings. With just a few coats, high-bodied clear or pigmented finishes can be easily achieved. As with any product, use of Desmodur HL BA in a given application must be tested (including but not limited to field testing) in advance by the user to determine suitability. In combination with various Desmophen®grades or other suitable substances containing hydroxyl groups to formulate clear or pigmented, two-component polyurethane coatings characterized by rapid drying and good lightfastness.
12 | Desmodur Z 4470 | Desmodur Z 4470 is an aliphatic polyisocyanate (IPDI trimer). It is suitable for use as the hardener component for lightfast polyurethane coating systems and as an additive resin for alkyd spray coatings. | - Good gloss - Excellent weather and chemical resistance -High hardness | Polyisocyanate resin based on IPDI trimer | liquid | NCO content 11.9±0.4% Solid content 70 ± 2 % Viscosity at 25°C 550 ± 250 mPa∙s Hazen color value ≤ 60 Monomeric HDI < 0.35 % Flash point 34°C Specific gravity at 20°C 1.06 g/ml | Desmodur Z 4470 BA is used primarily as the hardener component for lightfast two-component polyurethane coatings with high resistance to chemicals and weathering, very good gloss retention and outstanding mechanical properties. On account of its high hardness, Desmodur Z 4470 BA is normally mixed with Desmodur N products. Preferred co-reactants are flexibilised polyacrylate polyols and polyester polyols. The main applications for two-component coatings based on Desmodur Z 4470 BA are in automotive OEM and automotive refinishing. As Desmodur Z 4470 BA has very good physical drying properties, it is also used as an additive resin in alkyd spray coatings to accelerate drying. The main applications of such coatings are in automotive refinishing and industrial finishing. As with any product, use of Desmodur Z 4470 BA polyisocyanate in a given application must be tested (including but not limited to field testing) in advance by the user to determine suitability.
13 | CORONATE 2607 | CORONATE 2607 is a polyisocyanate | -Fast curing | - | Pale Yellow Liquid | NCO content 10.7% Solid content 60% Viscosity at 25°C 570 mPa∙s | CORONATE 2607 is a fast-drying type polyisocyanate which can give painted film an excellent durability by combining with various kind of resin as a curing agent for two component type of paint.
14 | Hardener CL 503 75% | CL-503 is a PU bridging agent with isocyanate group (NCO-group). | -Fast curing | - | Clear Liquid | NCO content 11.9-12.5% Solid content 73-77% Viscosity at 25°C 4000-8000 CPS Colour Gardner ＜ 1 | Harderner CL 503 75% can be mixed with Alkyd polyol or Acrylic polyol is used in the manufacture of advanced PU coatings.

## Acrylic Polyol 2K
No. | Product Name | Description | Technical Features | Chemical nature | Form Supplied/Solvent composition | Specifications | Applycation/Combination
1 | SETALUX® D A 365 BA/X | Polyisocyanate cross-linking Acrylic Resin Hydroxyl content: approx. 4.5 % on solid resin | Usually in combination with aliphatic polyisocyanates, in the formulation of two-component polyurethane coatings with excellent gloss retention, light-fastness and chalking resistance. | Acrylic Resin Hydroxyl content: approx. 4.5 % on solid resin | -Approx. 65 % in butyl acetate/xylene, 3:1 | -Hydroxyl content: 2.5-3.3% -Viscosity at 23°C 3000 ± 500mPa∙s -Hazen color value ≤ 100 -Water content ≤ 0.1% -Solids 65 ± 1 % -Flash point 30 °C -Specific gravity at 20°C 1.04 g/cm3 | -SETALUX D A 365 BA/X is used in combination with aliphatic polyisocyanates to formulate air-drying vehicle repair paints. The cured paint films are hard, tough but flexible, glossy and high-bodied with excellent weather stability and light-fastness and good resistance to solvents and petrol. -SETALUX D A 365 BA/X can be mixed with Desmodur1 N 75, N 3390, Z 4470 and L, with SETAL® D RD 181 and with some of the other SETALUX D A grades. However, the combinations must be tested for their compatibility. It is also compatible with certain vinyl copolymers and nitrocellulose chips.
2 | SETALUX® 1151 XX-51 | An acrylic polyol with 4.4 % OH (calculated on non-volatiles) | In combination with aliphatic polyisocyanates: excellent hardness, very good exterior durability, excellent mechanical properties, easy application facilities especially in airless-spray equipment and also under severe humidity conditions and low temperatures. | Acrylic polyol with 4.4 % OH | -Clear, free of extraneous matter -Solvent composition: Xylene | -Hydroxyl content: 4.4% -Viscosity at 23°C 0.54 -1.5Pa∙s -Hazen color value Max. 60 -Acid value: 3.0 - 5.2 mg KOH/g -Solids 50-52 % -Flash point 25 °C -Specific gravity 0.99kg/dm3 | · Enamels for road and rail transport. · Industrial repair systems for train and tram units. · Marine paints. · Pre-fab buildings. SETALUX® 1151 XX-51 is used in combination withDesmodur N 75, Tolonate HDB 75,Tolonate HDT 90 , Desmodur L 75 , Desmodur N 3390,...
3 | SETALUX® 1159 SS-55 | An acrylic polyol with 4.2% OH (calculated on non-volatiles) | In combination with aliphatic polyisocyanates: excellent appearance, high build, excellent mechanical properties and chemical resistance, excellent yellowing resistance under UV-light, very good gloss retention and cracking resistance in Weather-O-Meter and UVCON. | Acrylic polyol with 4.2% OH | -Butyl acetate / solvent naphtha / Xylene (45 / 39 / 16) | -Hydroxyl content: 4.2% -Viscosity at 23°C 1.3-3.8 Pa∙s -Hazen color value Max. 50 -Acid value: 1.6-3.9 mg KOH/g -Solids 55-57% -Flash point (Setaflash) 26°C -Specific gravity 1.0kg/dm3 | Varnishes and clearcoats for refinishing. All systems can be used for drying at room temperatures as well as drying at elevated temperatures.
4 | SETALUX® 1276 SS-60 | An acrylic polyol with 2.7% OH (calculated on non-volatiles) | Extremely fast cure, hydroxy-functional acrylic polyol for two component vehicle refinish applications. Hardness development and chemical resistance are very fast and is ready to buff in 30 minutes. This acrylic polyol is designed for fast curing clearcoat. In addition, it contributes excellent application properties, excellent gloss and DOI. 1. Fast cure, long pot life 2. Excellent early hardness development 3. Excellent appearance and gloss (DOI) | Acrylic polyol with 2.7% OH | Clear, free of extraneous matter -Solvent composition butyl acetate/methyl ethyl ketone (6/1) | -Hydroxyl content: 2.7% -Viscosity at 23°C 1.0-2.0 Pa∙s -Hazen color value Max. 100 -Acid value: 10-13 mg KOH/g -Solids 59-61% -Flash point (Setaflash) 17°C -Specific gravity 1.0kg/dm3 | 1. Clearcoat for vehicle refinish and transportation 2. Modifier resin for two component clearcoat
5 | SYNOCURE® 862 X 60 | SYNOCURE® 862 X 60 is a hydroxy functional acrylic resin designed to crosslink at room temperature with polyisocyanates, and is particularly recommended where economy in use is a major factor. | • Exceptionally fast drying • High gloss • Low isocyanate requirement • Good hardening rate | Solventborne Acrylic with 1.55% OH | -Solvent composition Xylene | -Hydroxyl content: 1.55% -Viscosity at 25°C 5500-8000 mPa∙s -Hazen color value Max. 100 -Acid value: 5-8mg KOH/g -Solid Content at 125°C 57-61% -Flash point 24°C -Specific gravity at 20°C 1.03g/l | SYNOCURE® 862 X 60 should be mixed just prior to application with the selected polyisocyanate. The mixing ratio is not critical although it is preferable to use stoichiometric ratios to obtain optimum performance. The reaction ratio is calculated from the respective equivalent weight or hydroxyl and isocyanate content of the reactants. The relationship is:
6 | SETALUX® 1196 XX-60 | An acrylic polyol with 2.6 % OH (calculated on non-volatile). | In combination with aliphatic polyisocyanates: fast drying, good through hardening, good chemical resistance, good light fastness, good compatibility with polyisocyanates. | Acrylic polyol with 2.6 % OH | -Clear, free of extraneous matter -Solvent composition Xylene | -Hydroxyl content: 2.6% -Viscosity at 23°C 1.0-2.9Pa∙s -Hazen color value Max. 100 -Acid value: 2.3 - 4.9 mg KOH/g -Solid Content at 125°C 59-61% -Flash point 26°C -Specific gravity at 20°C 1.0kg/dm3 | · Industrial lacquers with good adhesion on difficult substrates. · Lacquers with good adhesion on a number of plastic substrates.
8 | SETALUX® 1179 BA-57 | An acrylic polyol with 1.7 % OH (calculated on non-volatiles) | Excellent fast drying, very good through hardening, good stackability, long potlife, good chemical resistance, excellent mar and stain resistance, good light fastness, good compatibility with polyisocyanates | Acrylic polyol with 1.7 % OH | -Clear and clean liquid -Solvent composition BAc | -Hydroxyl content: 1.7% -Acid value 3.3 - 7.0 mg KOH/g -Solid content 56-58% -Viscosity at 23°C 5.0-9.0 Pa.s -Colour APHA (Lico)max. 100 -APHA -Flash point 23°C -Density: approx. 1.04 kg/dm3 | · Industrial wood coatings such as medium solids clear and pigmented primers and topcoats · Plastic coatings, including consumer electronics and automotive interior -SETALUX® 1179 BA-57 can be mixed with Desmodur N 75, Desmodur L 75, Desmodur N 3390, Tolonate HDB 75, Tolonate HDT 90, CAB 381-0.5, CAB 381-2.0, CAB 551-0.2, Nitrocellulose 1/2s
9 | SETALUX® 1184 SS-51 | An acrylic polyol with 2.0 % OH (calculated on non-volatiles). | Excellent fast drying, very good through hardening, good stackability, long potlife, good chemical resistance, excellent mar and stain resistance, good light fastness, good compatibility with polyisocyanates. | Acrylic polyol with 2.0 % OH | -Clear and clean liquid -Solvent composition BAc | -Hydroxyl content: 1.7% -Acid value 2.5-4.7mg KOH/g -Solid content 51-53% -Viscosity at 23°C 4.3-14 Pa.s -Colour APHA (Lico)max. 50 APHA -Flash point 26°C -Density: approx. 1.01 kg/dm3 | -Two-component lacquers and varnishes (especially for wood). -SETALUX® 1184 SS-51 can be mixed with Desmodur N 75, Desmodur L 75, Desmodur N 3390, Desmodur HL, Tolonate HDT 90, Desmodur IL, Tolonate HDB 75 MX, Tolonate HDT 90, CAB 551-0.0, Nitrocellulose 1/2s, Ucar vinyl resin VAGH, Ucar vinyl resin VROH.
10 | MACRYL 7333 | Macryl 7333 is hydroxyl functional acrylic copolymer designed to crosslink at room temperature with polyisocyanate. | Economical resin especially for wood coatings fast drying two pack coating for the industrial lacquer sector excellent flow & levelling good gloss good hardness | Hydroxyl functional Acrylic copolymer | Approx. 60% in Xylene/Ethyl Cellosolve | -Hydroxyl Equivalent Weight Approx.600 (Hydroxyl content: 3.6%) -Hydroxyl Value 90-100mg KOH/gm -Acid value < 10 mg KOH/g -Solid content 58-62% -Viscosity at 25°C 2 –35 Poise -Colour APHA (Lico)max. 20 APHA | -Economical wood finish -Macryl-7333 can be mixed with MF – 910/268/970, Short Oil in Xylene/Toluene and limited compatible with UF – 8/9001. -The reaction ratio is calculated from the respective equivalent weight or hydroxyl and isocyanate content of the reactants. Conventional polyisocyanates such as Desmodur N75 and AR-75 can be used successfully.
11 | DIANAL DO-7421 | An acrylic polyol for wood and plastic (on ABS) coatings | Outstanding hardness, drying time and blocking resistance | Acrylic polyol with 1.82% OH | -Approx. 60% in BAc -Solvent composition xylene/butyl acetate/cellosolve acetat | -Hydroxyl content: 1.82% -Acid value 3.2 mg KOH/g -Solid content 52.4% -Viscosity at 25°C -Z5 Gardner -Colour (Gardner) < 1 | -Spray in 30-40 microns of dry film thickness and dry it at room temperature. -DIANAL DO-7421 can be mixed with CAB 381.05 (NV=30% in butyl acetate) (0.96 for 0.70 by weight). Mix well the above resins (OH% solid mixture is 1.6%, solid mixture is 42%) then add: Duranate 22A-75 PX (aliphatic isocyanate) and Modaflow (10% in C.A, Solutia) (24 for 1.0 by weight). Then dilute with thinner (xylene/butyl acetate/cellosolve acetate = 45/45/10) to the viscosity of Ford#4 Cup of 13 sec., at 25oC.
12 | LORIAC 199-60 | An acrylic polyol with 0.8%OH | High gloss and gloss retaution Non-yellowing and excellent outdoor durability Fast solvent release and quick drying Very good hardness, leveling and adhesion | Acrylic polyol with 0.8% OH | -Solvent composition xylene/butyl acetate/cellosolve acetat | -Hydroxyl content: 0.8 ± 0.05% -Acid value < 5mg KOH/g -Solid content 60 ± 2 % -Viscosity at 25°C Z-Z3 Gardner -Colour (Gardner) < 1 | -Two package urethane coatings for plastics, metal and car repair paints -LORIAC 199-60 can be mixed with LORIST 826-80, LORIST 823-70 and limited compatible with LORIAL 627-80, LORIAM BM31-60.

## Waterborne resin
No. | Product Name | Description | Technical Features | Chemical nature | Form Supplied/Solvent composition | Specifications | Applycation/Combination
1 | Houxian®8016-35 | Houxian®8016-35 is a waterborne self-crosslinking surfactant-free acrylic dispersion | Excellent transparency, hardness, adhesion, sandability and chemical resistance. | Waterborne acrylic dispersion | 40% in water | -Viscosity < 500 Ps -Solids 40 ± 1 % -pH 7-9 -MFFT 35°C | It is ideally suited as a highly transparent, colorless clearcoat over colored substrates
2 | Houxian®AC120 | Houxian®AC120 is a aqueous acrylic emulsion | Excellent performance, Fast drying | Aqueous acrylic emulsion | 41% in water | -Viscosity < 10000 Ps -Solids 41 ± 1 % -pH 6-8 -MFFT 25°C
3 | Lacper® 4507 | Lacper® 4507 is a self-crosslinking acrylic copolymer emulsion | -Fine particle size, good in-can and dry-film clarity. -Good adhesion to a variety of substrates such as wood, plastic(ABS, PC, PVC etc.) . -High film hardness, fast drying speed. -Excellent chemical resistance. | Acrylic copolymer emulsion | 40% in water | -Viscosity at 25°C 10-500 mPa.s -Solids 40 ± 1 % -pH 7-9 -MFFT 35°C | This waterborne resin is recommended for interior, exterior, primer sealer, midcoat, basecoat, clearcoat, topcoat, wood and plastic applications.
4 | SETAQUA® 6716 | SETAQUA 6716 is a surfactant free aqueous dispersion of acrylic polymers for highly durable and industrial finishes, belonging to our ECOWISE CHOICE product range for selected applications | SETAQUA 6716 is a self-cross-linking surfactant-free acrylic dispersion that offers excellent hardness, fast drying, good sandability and exceptional chemical resistance. Due to its small particle size, varnishes based on SETAQUA 6716 have good in-can and dry-film clarity. SETAQUA 6716 is ideally suited as a highly transparent colourless clearcoats over lightly coloured substrates. | Acrylic copolymer emulsion | 40% in water | -Viscosity at 25°C 300 mPa.s -Solids 40% -pH 8.5 -MFFT max 20°C -Density 1.04 kg/dm3 | SETAQUA 6716 is recommended for: · Crystal Clear' timber coatings · Ambient cured timber coatings · Forced dried industrial timber coatings · Pigmented coatings
5 | RESYDROL® SF 8002w/50WA | Self-cross-linking, surfactant free, ammonia neutralized oil-modified acrylic multi-domain dispersion, belonging to our ECOWISE™ CHOICE product range for selected applications (contact your allnex representative for more information) | High gloss · Excellent full on gloss · Can be applied by brush, roller or spray in decorative coating which require good substrate coverage. · Good flow and leveling · Excellent chemical resistance and dirt pick up · High abrasion resistance · Fast early water resistance · Free of low molecular weight surfactants · Outstanding outdoor durability (sole binder and in blend) · Fast drying · No need for metal-based driers · Low VOC formulations | An aqueous oil-modified multi-domain dispersion | 50% in water | -Viscosity at 25°C 200-1200 mPa.s -Solids 48-52% -pH 8.0-8.6 -MFFT min 21°C -Density 1.05 kg/cm3 | RESYDROL® SF 8002W/50WA has good compatibility with other anionic and non-ionic WB binders. It has very limited compatibility with modified WB alkyds. RESYDROL® SF 8002W/50WA shows good response to commercial paint additives and rheology packages. However the effective levels of the additives and rheology packages might be different from the conventional acrylic emulsions and need to be optimized in paint formulas. Due to the unique oil-modified multi-domain characteristic, paint formulated with RESYDROL® SF 8002W/50WA has very stable viscosity at pH 8.0 - 8.6.
6 | VISCOPOL™ 6163 | VISCOPOL™ 6163 is a low-foaming, fast-drying very hard polystyrene emulsion. | VISCOPOL™ 6163 exhibits excellent: gloss; adhesion; mechanical shear stability; water and grease-resistance. | Polystyrene emulsion | 50% in water | -Viscosity at 25°C 700 mPa.s -Solids 49% -pH 8.3 -Density 1.08 kg/dm3 | VISCOPOL™ 6163 also shows excellent block resistance and transfer properties, coupled with wide solvent tolerance. VISCOPOL™ 6163 is particularly recommended for use in both flexographic and gravure printing inks, in overprint lacquers and in paper and board-coating applications.
7 | Acronal® PA 510 ap | Acronal® PA 510 ap is an anionic dispersion of medium viscosity | ◼ Water based high & semi-gloss formulation ◼ Excellent block resistance ◼ Ideal for trim paint ◼ Good adhesion on different substrates ◼ Low water absorption ◼ APEO and formaldehyde free | Polymer Dispersion of acrylic and methacrylic ester | 45% in water | -Viscosity at 23°C 100-900 mPa.s -Solids 44-46% -pH 7.5-8.5 -Density 1.04 kg/dm4 -MFFT approx. 3°C | Polymer Dispersion for High Gloss Interior Paint
8 | Acronal® PA 808 ap | Acronal® PA 808 ap is an anionic dispersion of medium viscosity. | ◼ Excellent dirt-pick-up resistance, long lasting finishes ◼ Excellent gloss and color retention ◼ Ability to formulate from matt to gloss paint ◼ Good paint block resistance even at low PVC ◼ Excellent weatherability ◼ Low water absorption ◼ Well balanced polymer hardness ◼ APEO and formaldehyde free | Polymer Dispersion of acrylic and methacrylic ester | 48% in water | -Viscosity at 23°C 1500-4500 mPa.s -Solids 47-49% -pH 7-8 -Density 1.04 kg/dm3 -MFFT approx. 32°C | Polymer dispersion for long lasting low dirt pick-up premium exterior paint
9 | Carboset® 510 | Carboset® 510 is an acrylic colloidal polymer vehicle designed for water-based wiping and spray-applied stains for wood surfaces. | -Color Fastness -Ease of Application -Film Clarity -Long Open Time -Matte -Penetrates Substrate -Resoluble | Acrylic Colloidal Polymer | 40% in water | -Viscosity max 1000 cps -Solids 39-41% -pH 7-8 -Density 1.04 kg/dm3 -MFFT 3°C -Tg 28°C | Building & Construction Coatings
10 | NeoCryl® XK-14 | Self-crosslinking, emulsifier free copolymer emulsion for use in Industrial and Decorative coatings | NeoCryl® XK-14 provides water, alcohol and detergent resistance; good transparency, wood wetting, stain resistance and good adhesion to a range of different substrates including plastics, solventborne PU and 100% UV primed surfaces | copolymer emulsion | Form supplied is approximately 40% in water | -Viscosity ≤150 mPa.s -Solids 39-41% -pH 8.3-8.9 -Density 1.05 g/cm3 -MFFT 33°C | Suitable for use in clear and opaque coatings on wood and plastic.
11 | NeoCryl® XK-351 | Arcylic copolymer emulsion designed for application on wood & metal substrate , low odor , no flammable labelling required | Specailly designed for primers against knot bleeding & tannic block , good adhesion to metal as well . It can be used as topcoat to provide very good chemical resistance , pencil hardness and excellent dry film transparency when crosslinking with ADI type crosslinker | Arcylic copolymer emulsion | Form supplied is approximately 42% in water | -Viscosity 20-200 mPa.s -Solids 42-43% -pH 4-5 -Density 1.03 kg/cm3 -MFFT 36°C | Specailly designed for primers against knot bleeding & tannic block , good adhesion to metal as well . It can be used as topcoat to provide very good chemical resistance , pencil hardness and excellent dry film transparency when crosslinking with ADI type crosslinker.".
12 | Soluryl E-80T | Soluryl E-80T (APE Free) is a styrene-acryl emulsion for water-based products. It is recommended as a let down vehicle for corrugated paper. |  Let-down vehicle for water-based ink  Good hiding power  High gloss and fast drying  Good ink transfer and printability  Suitable for corrugated paper | A styrene-acryl emulsion for water-based products. | 49.3% in water | -Viscosity 1250 CPS -Solids 49.3% -pH 8.5 -Density 1.04 g/ml -Tg 80°C
13 | Viscopol® 6191 | Viscopol® 6191 is a low-foaming, fast-drying styrene-acrylic copolymer emulsion with excellent water and grease resistance, excellent gloss and adhesion properties, and good mechanical shear stability. | Exhibits excellent pigment wetting and good blocking resistance, as well as broad solvent tolerance sex. | Styrene-acrylic copolymer emulsion | 48% dissolved in deionized water | -Viscosity 500-1100 CPS -Solids 47-49% -pH 8.2-8.6 | Particularly recommended for use in flexographic and gravure printing inks, as well as in overprinting and paper and board coatings applications in. It is also highly recommended for use in metal anti-corrosion primer formulations.
14 | Acronal® 7670 | Acronal® 7670 is an anionic dispersion of medium viscosity | -Ability to formulate a wide range of architecture coating applications -Excellent wet scrub resistance -Excellent paint properties with lower binder content -Good efflorescence resistance -Versatile emulsion polymer; easy to formulate -Good thickener response -High pigment binding power -Good water & alkali resistance | Polymer dispersion of styrene and acrylic ester | 48% | -Viscosity 3000-7000 mPa.s -Solids 47-49% -pH 7-8.5 -MFFT approx. 25°C -Density 1.04 g/cm3 | Emulsion polymer for general purpose architectural coatings
15 | UCECRYL® B3046 | UCECRYL® B3046 is a high MFFT straight acrylic emulsion copolymer with excellent water and blister resistance. It is specially developed for coating fiber cement sheets & cement roof tile coatings (wet on dry and wet on wet). | •Hydrophobic and blister resistant •Best in Class UV resistance | Pure Acrylic Emulsion | 48.0% non-volatile in water | -Viscosity 200-800 cps -Solids 47-49% -pH 7.5-9.5 -MFFT 43-47°C -Tg 49-51°C -Density 1.04 kg/l | -Use 18.5-21% based on Polymer Solids for ambient cure. Oven/Forced -Dry cures would need less i.e. 10-14% depending on temperature, coating line drying times -Hydrophobic paints for fiber-cement sheets and roof coatings